## Sheet1
Tool Die Steels X12M
Data Table for:Grades - Tool Die Steels - X12M
ITEM | Standard Number | Descriptions
Elements | Min.（≥） | Max.（≤）
C | 1.45 | 1.65
Si | 0.1 | 0.4
Mn | 0.15 | 0.45
P |  | 0.03
S |  | 0.03
Cr | 11 | 12.5
Mo | 0.4 | 0.6
Ni |  | 0.35
V | 0.15 | 0.3
W |  | 0.2
Cu |  | 0.3
Ti |  | 0.03